## Abstracts
Meeting | Symposia Code | Symposium Title | Control ID | Abstract Title | Presenter | Presenter Email | All Author(s) | Institutions | Presentation Type | Abstract Body | Decision (Accept/Reject)
2015 Joint Southeastern/Southwest Regional Meeting | SERMSWRM23 | Materials for Alternative Energy Applications - Oral | 2303284 | A proaromatic thienothiophene building-block for dye-sensitized solar cells | Phillip Brogdon | pbrogdon@go.olemiss.edu | Phillip Brogdon<sup>3</sup>, Fabrizio Giordano<sup>5</sup>, George Puneky<sup>3</sup>, Amaladass Antonysamy<sup>2</sup>, Shaik Zakeeruddin<sup>4</sup>, Mohammad Nazeeruddin<sup>1</sup>, Michael Graetzel<sup>1</sup>, Jared H. Delcamp<sup>3</sup> | 1. EPFL, Lausanne, Vaud, Switzerland. 2. University of Mississippi, University, MS, United States. 3. Chemistry, University of Mississippi, Oxford, MS, United States. 4. Swiss Federal Institute of Technology in Lausanne, Lausanne, Switzerland. 5. Swiss Federal Institute of Technology in Lausanne, Lausanne, Switzerland. | Oral Preferred | Abstract: Dye-sensitized solar cells (DSCs) are a promising, low-cost technology for the generation of electricity from solar energy. Power conversion efficiencies (PCEs) have benefited tremendously from the development of building blocks for the common donor-π bridge-acceptor (D-π-A) dye design with this design now giving the top efficiency dyes. The development of building blocks for this configuration that allow extended solar access is critical to improving PCEs. Proaromatic building blocks are known to stabilize excited-state oxidation potentials of small molecule systems used in DSCs, thus reducing their optical band gap and allowing absorption farther into the NIR region of the solar spectrum. One such building block, 3,4-thienothiophene (3,4-TT), has experienced limited use in DSCs due to a drastically low excited-state potential, leading to poor open-circuit voltages (VOC­). Through judicious physical organic-based dye designs incorporating 3,4-TT, prohibitively low excited-state potentials have been raised to operative energy levels and PCEs were significantly increased from 3.7% to 7.4% when compared to prior uses of 3,4-TT. | Accept
2015 Joint Southeastern/Southwest Regional Meeting | SERMSWRM23 | Materials for Alternative Energy Applications - Oral | 2303370 | Thieopyrazine as a proaromatic building block for NIR organic dyes and their use in DSCs | Nalaka Liyanage | nliyanag@go.olemiss.edu | Nalaka P. Liyanage<sup>3</sup>, Aswani Yella<sup>2</sup>, Mohammad Nazeeruddin<sup>1</sup>, Michael Graetzel<sup>1</sup>, Jared H. Delcamp<sup>4</sup> | 1. EPFL, Lausanne, Vaud, Switzerland. 2. EPFL, Lausanne, Switzerland. 3. Chemistry and Biochemistry, The University of Mississippi, Oxford, MS, United States. 4. Chemistry and Biochemistry, The University of Mississippi, Oxford, MS, United States. | Oral Preferred | Abstract: Metal-free dyes in dye-sensitized solar cells (DSCs) have shown great improvements in the past two decades. Because of these improvements, DSCs are a promising technology to overcome future energy challenges. The dye plays a critical role in DSCs and is ideally responsible for absorbing photons throughout the visible and near-infrared (NIR) regions. In metal-free sensitizers, the donor-π-acceptor (D-π-A) based sensitizer design has gained increasing popularity and is present in nearly all power conversion efficiency record-setting dyes in recent years. Importantly, this dye design boosts performances while potentially keeping the dye size small. Recently, the performances of D-π-A dyes have been increased substantially by incorporating quinoidal building blocks such as benzothiadiazole into their structures. Proaromatic building blocks are known to promote excited-state quinoidal character in dyes and have low exited-state oxidation potentials. The lowered excited-states are a result of local competing aromaticities in the ground- and excited-states of the dye and lead to increased absorption breath allowing for access to the NIR region. Despite these broad absorptions, these dyes have found limited use in DSC dye design. We introduce for the first time thieno[3,4-b]pyrazine (TPz) as a promising proaromatic building block for DSCs. Palladium catalyzed C-H activation reactions to desymmetrize the parent TPz building block were employed. Using this methodology a series of TPz based dyes were synthesized and through judicious structural modifications dye band gaps were reduced to 1.48 eV (840 nm) allowing access to the NIR spectral region with relatively low molecular weight dyes. An achievement of ~6% power conversion efficiency was observed for this first generation series. | Accept
2015 Joint Southeastern/Southwest Regional Meeting | SERMSWRM23 | Materials for Alternative Energy Applications - Oral | 2304295 | Photocatalytic conversion of CO2 to fuels and electricity generation with solar energy | Jared Delcamp | delcamp@olemiss.edu | Jared H. Delcamp<sup>2</sup>, Aron Huckaba<sup>2</sup>, Emily A. Sharpe<sup>2</sup>, Louis McNamara<sup>2</sup>, Aswani Yella<sup>1</sup>, Nathan Hammer<sup>2</sup>, Mohammad Nazeeruddin<sup>1</sup>, Michael Graetzel<sup>1</sup> | 1. EPFL, Lausanne, Switzerland. 2. Chemistry, University of Mississippi, Oxford, MS, United States. | Oral Only | Abstract: The use of photonic energy to provide directly usable energy is a crucial step forward in securing humanities energetic future. Solar-to-electric conversion systems are great avenues toward electric production. However, the development of catalysts for efficient energy usage from photovoltaic systems or the direct use of photocatalysts is necessary to meet our solar-to-fuel needs. Re-N-heterocyclic carbene-based photocatalysts will be discussed as potential systems for the conversion of CO2 to more readily usable carbon-based fuels and fuel precursors directly from sunlight. Additionally, the development of a novel proaromatic organic donor building block (indolizine) for NIR dye-TIO2 sensitization in dye-sensitized solar cells may be discussed. This component has a host of applications as a NIR material in fluoresence imaging, TiO2 sensitized photocatalytic CO2 reduction, and telecommunications. In general, proaromatic building blocks offer a unique platform for accessing relatively low molecular weight small molecules with substantial absorption breadths. Dyes based on indolizine have demonstrated excellent device performances in DSCs for a low-molecular weight dye (8% power conversion efficiency). | Accept
2015 Joint Southeastern/Southwest Regional Meeting | SERMSWRM23 | Materials for Alternative Energy Applications - Oral | 2311063 | Increased efficiency and oxygen resistance of Ru,Rh,Ru water reduction photocatalysts in air-saturated aqueous solutions containing polyelectrolytes | Theodore Canterbury | canterbu@vt.edu | Theodore Canterbury<sup>1</sup>, Shamindri M. Arachchige<sup>1</sup>, Robert B. Moore<sup>1</sup> | 1. Virginia Tech, Blacksburg, VA, United States. | Oral Only | Abstract: Production of renewable fuels to replace dwindling natural resources is one of the greatest challenges in the scientific community. The production of hydrogen fuel from water is a promising strategy that has sparked a vast amount of research. Supramolecular photocatalysts of the molecular architecture [{(TL)2Ru(BL)}2RhX2]5+ (BL=bridging ligand, TL=terminal ligand, X=halide) demonstrate efficient hydrogen production in deoxygenated organic solvents, but are limited by poor performance in aqueous solutions due to efficient quenching of the triplet metal to ligand charge transfer excited state (3MLCT). We investigate the impact of water soluble polyelectrolytes on the excited state dynamics of supramolecular photocatalysts in order to improve catalyst efficiency in aqueous solutions. | Accept
2015 Joint Southeastern/Southwest Regional Meeting | SERMSWRM23 | Materials for Alternative Energy Applications - Oral | 2315219 | Coatings with improved eco-profile enabled by EVOQUE™ pre-composite polymer technology | Alvin Maurice | amaurice@dow.com | Alvin M. Maurice<sup>1</sup> | 1. Dow Chemical Company, Lansdale, PA, United States. | Oral Only | Abstract: In the United States approximately 700 million gallons of house paint are produced each year. The environmental impact of these paints has been reduced consistently since the 1940’s when 70% of a gallon of paint applied was released into the atmosphere as volatile organic compounds (VOC). Far from the solvent borne paints of the past, many waterborne architectural paints of today are Low or Ultra-Low VOC (Often containing <5g VOC/Liter of paint). The replacement of white lead with Titanium Dioxide (TiO2) as the primary opacifying pigment also greatly improved the eco-profile of paints. However, life cycle analysis shows that TiO2 is often the most energy intense raw material used in white and pastel paints today. Practical adsorbing latex polymer technology is a new innovation in the coatings industry which offers the ability to improve the eco-profile while lowering the cost of paint making by reducing dependence on TiO2. This novel technology replaces the conventional polymeric paint binder with a pre-composite material which does everything the conventional binder does while additionally improving pigment efficiency. By employing pre-composite binders during the standard paint making process, polymer-pigment composites self assemble which result in a more ordered distribution of TiO2 in the paint film, helping to improve not only hiding but barrier properties as well. Pre-composite polymers offer a powerful advantage by combining improvements in sustainability, performance and economics. This innovative technology provides cost-efficient improvements in key sustainability metrics as demonstrated by a third-party validated life cycle assessment following ISO14040 standards. This technology, which was awarded a Presidential Green Chemistry Challenge Award by the Environmental Protection Agency (EPA) in 2013, has now been produced in commercial quantities well over several million pounds. ™Trademark of The Dow Chemical Company | Accept
2015 Joint Southeastern/Southwest Regional Meeting | SERMSWRM23 | Materials for Alternative Energy Applications - Oral | 2329595 | N-doping of organic electronic and two-dimensional (2D) materials using air-stable dimeric and monomeric dopants | Siyuan Zhang | siyuan.zhr@gatech.edu | Siyuan Zhang<sup>2</sup>, Ben Naab<sup>5</sup>, Alexey Tarasov<sup>6</sup>, Meng-Yen Tsai<sup>6</sup>, Samuel Graham<sup>3</sup>, Eric Vogel<sup>6</sup>, Zhenan Bao<sup>4</sup>, Stephen Barlow<sup>2</sup>, Seth R. Marder<sup>1</sup> | 1. Georgia Inst of Technology, Atlanta, GA, United States. 2. Chemistry, Georgia Tech, Atlanta, GA, United States. 3. Georgia Tech, Atlanta, GA, United States. 4. Chemical Engr Dept MC 5025, Stanford University, Stanford, CA, United States. 5. Stanford University, Menlo Park, CA, United States. 6. Material Science and Engineering, Georgia Tech, Atlanta, GA, United States. | Oral Only | Abstract: n- or p-doping, by using chemical reductants or oxidants respectively, can play an important role in organic electronics applications. It is a powerful tool for modifying their electrical and optical properties, leading to dramatically increased conductivities and decreased barriers to charge-carrier injection from electrode materials. Two-dimensional (2D) layered materials, such as graphene and transition-metal dichalcogenides (TMDC), can also be modified by these molecular reductants and oxidants. Through surface doping, the work function and conductivity in 2D materials can be tuned. For n-dopants, a low ionization energy is usually required for effective electron transfer, which makes it quite a challenge to design a dopant is both a strong reductant and has reasonable air stability. In principle, this problem can be circumvented by coupling the electron transfer to a chemical reaction: the high energy reductants are ‘stored’ in a precursor form, while the lower energy precursor can then be triggered to release the high energy intermediate upon exposure to an external stimulus. We have designed and synthesized two types of new air-stable benzimidazole-based (DMBI) dopants by using this principle: (1) neutral hydride donor molecules (DH), incorporating strongly donating groups, for which the stable cation could be formed after the loss of a hydrogen atom and an electron; (2) dimers of DMBI radicals (D2), which can cleave to form highly reducing radical monomers, or have directly electron transfer to acceptors than cleave. The doping behavior of these two types of dopants has been extensively studied in both organic semiconductors and 2D materials, including graphene and molybdenum disulfide (MoS2). The doping effects can be controlled through the choice of dopant, treatment time, and the concentration of dopant in solution. In this presentation, we will discuss the doping mechanism of DH and D2, and the characterization of their doping behavior with organic semiconductors and 2D materials. | Accept
2015 Joint Southeastern/Southwest Regional Meeting | SERMSWRM23 | Materials for Alternative Energy Applications - Oral | 2345085 | Micellar effects on photoinduced electron transfer in aqueous solutions: Dramatic enhancement of cage escape yields in surfactant Ru (II) diimine complex / [Ru(NH3)6]2+ systems | Rebecca Adams | radams6@tulane.edu | Rebecca E. Adams<sup>1</sup>, Russell H. Schmehl<sup>1</sup> | 1. Chemistry, Tulane University, New Orleans, LA, United States. | Oral Preferred | Abstract: In a typical photocatalytic scheme, an excited state can transfer oxidizing or reducing equivalents to a catalyst to drive chemical reactions. In order to maximize the efficiency of a photocatalytic cycle, the initial redox products must be produced in high yield. The yield of products that escape from the geminate ion pair is dependent upon the exergonicity of back electron transfer and the changes in the reactants’ spin states. Repulsion between cation or anion pairs within the cage is also a large factor that affects charge separation. Cationic micelles in aqueous solution allow for compartmentalization of reactants and provide a highly charged barrier which can repel other cationic species. Relative to their initial states, products of light-induced electron transfer reactions may exhibit a change in hydrophobicity. If the reactants are positively charged, an oxidized product will become more hydrophilic, while a reduced product will become more hydrophobic. When one reactant associates with a cationic micelle, its effective positive charge increases, thus decreasing the probability of encounter with another positively charged reactant. Utilizing a series of ruthenium(II) tris-diimine chromophores, modified with alkyl chains of varying lengths, rates of electron transfer and cage escape yields were measured. Chromophores bearing carbon chains of 13 or greater are less effectively quenched by the electron donating [Ru(NH3)6]2+ in CTAB solutions relative to non-micellar solutions. When reduced by [Ru(NH3)6]2+ in the presence of micelles, the amphiphilic chromophores exhibit increased charge separation yields and recombine with [Ru(NH3)6]3+ with a decreased rate. Ionic strength increases are shown to diminish the electrostatic effects of the micelles. A reversible scheme is presented in which both hydrophobic and electrostatic effects are used to produce a strongly reducing species in high yield. | Accept
2015 Joint Southeastern/Southwest Regional Meeting | SERMSWRM23 | Materials for Alternative Energy Applications - Oral | 2347019 | Designing a family of long lifetime copper(I) phenanthroline complexes | Catherine McCusker | cemccusk@ncsu.edu | Catherine McCusker<sup>2</sup>, Felix N. Castellano<sup>1</sup> | 1. Chemistry, North Carolina State U, Raleigh, NC, United States. 2. Department of Chemistry, North Carolina State University, Raleigh, NC, United States. | Oral Preferred | Abstract: Earth-abundant copper(I) bis-phenanthroline complexes are potential alternatives to the more familiar 2nd and 3rd row transition metal containing photosensitizers for solar energy or photocatalytic applications. Copper(I) diimine complexes have metal-to-ligand charge transfer (MLCT) absorptive properties similar to [Ru(bpy)3]2+, without the deactivating ligand field states found in other first row transition metal complexes. However, upon excitation, Cu(I) diimine complexes undergo a significant structural rearrangement, leading to low energy excited states possessing very short lifetimes, thereby limiting their usefulness as photosensitizers. In our parent Cu(I) complex, methyl groups in the 3,4,7,8- positions of the phenanthroline ligand, combined with bulky sec-butyl groups in the 2,9- positions cooperatively restrict the degree of structural distortion in the Cu(I) MLCT excited state thereby extending its lifetime to the microseconds time scale. Varying the substituents in the 4,7- positions of the phenanthroline ring allows for tuning the spectroscopic and electrochemical properties of the Cu(I) bis-phenanthroline complex while maintaining the long excited state lifetime of the parent Cu(I) complex. The synthesis and photophysical properties of this new series of Cu(I) sensitizers will be discussed. | Accept
2015 Joint Southeastern/Southwest Regional Meeting | SERMSWRM23 | Materials for Alternative Energy Applications - Oral | 2349230 | Using theory to guide design: Development of hydrogenase inspired Ni and Fe H2 oxidation catalysts | Monte Helm | monte.helm@pnnl.gov | Monte Helm<sup>1</sup>, Simone Raugei<sup>1</sup>, Jonathan Darmon<sup>1</sup>, Neeraj Kumar<sup>2</sup>, Ryan Stolley<sup>1</sup> | 1. Chemical Materials Sciences Division, Pacific Northwest National Laboratory, Richland, WA, United States. 2. MS K1-83, Pacific Northwest National Laboratory (PNNL), Richland, WA, United States. | Oral Only | Abstract: Recent advances in bio-inspired catalysts obtained in the Center for Molecular Electrocatalysis, an Energy Frontier Research Center, EFRC, at the Pacific Northwest National Laboratory demonstrated the electrocatalytic oxidation and production of H2 using inexpensive, abundant metals such as Ni, Mn and Fe. A key feature in our studies is incorporation of a pendant amine as a proton relay into the ligand, generally at a distance that will preclude formation of a M-N bond. In these catalysts the oxidation of H2 proceeds via an interplay between hydrogen binding, followed by proton, hydride and electron transfer steps. The careful use experimental data and computational work to identify rate determining steps in the catalytic cycle, used to guide the design of catalysts with enhanced activity, will be discussed in this presentation. | Accept
2015 Joint Southeastern/Southwest Regional Meeting | SERMSWRM23 | Materials for Alternative Energy Applications - Oral | 2351595 | Doping Ge quantum dots for solar applications | Brittany Oliva-Chatelain | brittany_oliva@yahoo.com | Brittany L. Oliva-Chatelain<sup>2</sup>, Andrew R. Barron<sup>1</sup> | 1. Rice Univ, Houston, TX, United States. 2. Chemistry, Rice University, Houston, TX, United States. | Oral Preferred | Abstract: Several methods of doping germanium quantum dots were investigated for future use in solar cell applications. Doping the area surrounding the quantum dots in a silica matrix was not successful, and neither was modifying the outside layer of the quantum dot. Doping the quantum dot during synthesis was successful with phosphorus but was unsuccessful with boron or gallium. Further investigation indicates that the phosphorus is on the surface rather than inside the particle. Efficiency testing shows that the position of the dopant does not affect its ability to enhance the photoresponse of the quantum dots. | Accept
2015 Joint Southeastern/Southwest Regional Meeting | SERMSWRM23 | Materials for Alternative Energy Applications - Oral | 2356358 | Structure-Property Relationships: Ancillary Ligand Molecular Design for Ru (II) complexes and How It Leads from 5% to 10% Efficiency in Dye-sensitized Solar Cells | Hammad Arshad Cheema | hcheema@ncsu.edu | Hammad Arshad Cheema<sup>1</sup>, Ahmed El-Shafei<sup>1</sup> | 1. College of Textiles, North Carolina State University, Raleigh, NC, United States. | Oral Only | Abstract: Bipyridyls (bpy) are well known for their rich coordination chemistry towards transition metal complexes. Their use in the field of electron, energy transfer and energy harvesting has increased exponentially during the last two decades especially due to the huge interest in Ru (II) metal complex compounds for dye-sensitized solar cells (DSSC). In this talk I will summarize our research and learning on molecular design of bipyridyl ancillary ligands for Ru (II) metal complex sensitizers. By careful design of ancillary ligands, we were able to achieve not only highly efficient but also highly stable sensitizers outperforming benchmark N719. Electrochemical (cyclic voltammetry, impedance), photoelectrochemical (I-V, EQE or IPCE) and optical (photoluminescence, sub-pico second transient absorption) measurements established the underlying structure-property relationship as dictated by design of ancillary ligand with similar Ru-metal core. The design strategies that will be discussed for Ru (II) metal sensitizers are mono vs. bis ancillary ligand for carbazole and benzodioxan based electron donors, influence of alkyl chain length on efficiency and stability of DSSC, influence of isomerism and steric effect of ancillary ligand on photocurrent and photovoltage of DSSC. | Accept
2015 Joint Southeastern/Southwest Regional Meeting | SERMSWRM23 | Materials for Alternative Energy Applications - Oral | 2356396 | Hematite Coated Gold Thin Films for Enhanced Photocatalytic Water Splitting | Archana Panikar | aspanikar@crimson.ua.edu | Archana S. Panikar<sup>1</sup>, Zhichao Shan<sup>3</sup>, Shanlin Pan<sup>2</sup>, Arunava Gupta<sup>4</sup> | 1. Chemistry, The University of Alabama, Tuscaloosa, AL, United States. 2. Department of Chemistry, The University of Alabama, Tuscaloosa, AL, United States. 3. University of Alabama, Tuscaloosa, AL, United States. 4. 2007 Bevill Bldg MINT Center, University of Alabama, Tuscaloosa, AL, United States. | Oral Preferred | Abstract: The photoactivity of semiconductor photocatalysts are limited by its poor absorptivity and a limited carrier diffusion length. Coupling the semiconductors with plasmonic metal nanostructures of Au, Ag, and Cu which are known to concentrate and scatter broad range wavelengths of incident light and hold the promise on enhancing the light absorption cross-section of a semiconducting material. Engineering the semiconductor plasmonic metal configuration in order to obtain the optimum performance without compromising the stability of metal nanoparticles by corrosion at high potentials is necessary. Herein we report photoelectrochemical characteristics of a smooth hematite photocatalytic layer embedded with sputter deposited Au thin films. The photoactivity of hematite films were enhanced by the plasmonic activity of Au films. The enhancement observed was much higher as compared to Au nanoparticles. | Accept
2015 Joint Southeastern/Southwest Regional Meeting | SERMSWRM23 | Materials for Alternative Energy Applications - Oral | 2357313 | Tracking catalyst intermediates in photoinduced generation of hydrogen with transient spectroscopic and mass spectral methods | Russell Schmehl | russ@tulane.edu | Bing Shan<sup>3</sup>, Patricia R. Fontenot<sup>4</sup>, Jim P. Donahue<sup>1</sup>, Russell H. Schmehl<sup>2</sup> | 1. Tulane University, New Orleans, LA, United States. 2. Chemistry, Tulane University, New Orleans, LA, United States. 3. Chemistry, University of North Carolina, Chapel Hill, NC, United States. 4. Chemistry, Tulane University , New Orleans, LA, United States. | Oral Only | Abstract: The photolysis of Ru(II) diimine complexes in the presence of a reversible reductant and sacrificial electron donor results in the formation of strongly reducing Ru complexes having potentials ranging from -1.2 to -1.4 V vs. SCE. These photosystems are used to reduce catalysts for water reduction to H2 ; generation of H2 is followed by GC and evolution of the catalyst is followed using MALDI mass spectroscopy. Intermediates formed on the nanosecond and microsecond time scale are tracked using ns/ms laser flash photolysis. Efficiencies for the photoinduced electron transfer reaction, charge separation to form the strong reductant (Ru(I) complex) in solution and the subsequent one electron reduction of catalyst are determined with transient spectroscopy. In some cases the reactivity of the one electron reduced catalyst could be followed. Details of reduction for systems involving a Ni(II) catalyst with chelating phosphine ligands and a Mo(IV) complex with a Mo3S7 4+ core. | Accept
2015 Joint Southeastern/Southwest Regional Meeting | SERMSWRM23 | Materials for Alternative Energy Applications - Oral | 2358090 | H2 Production Catalyzed by Co Complexes with Pentadentate Ligands | Xuan Zhao | xzhao1@memphis.edu | Xuan Zhao<sup>1</sup>, Ramana Mittapalli<sup>1</sup>, Scott Powers<sup>1</sup>, Kristin Knight <sup>2</sup>, Kandria Driskill<sup>3</sup>, Tiffany Rice <sup>4</sup>, Christian Lyons<sup>4</sup>, Yacine Gueye<sup>5</sup> | 1. Department of Chemistry, University of Memphis, Memphis, TN, United States. 2. Department of Chemistry, University of Tennessee at Chattanooga, Chattanooga, TN, United States. 3. Department of Chemistry & Environmental Biology, Arkansas State University, Jonesboro, AR, United States. 4. Department of Chemistry, Christian Brother University, Memphis, TN, United States. 5. Division of Science and Math, Rust College, Holly Springs, MS, United States. | Oral Preferred | Abstract: In order to explore the electronic and steric effects of ligand scaffold of cobalt complexes on the catalytic properties of H2 evolution, pentadentate ligands derived from N,N-bis(2-pyridinylmethyl)-2,2'-bipyridine-6-methanamine (DPA-Bpy) by replacing the pyridyls with various groups were synthesized and characterized. Our study demonstrates that the activity of H2 production depends strongly on the relative positions of substitutions on pyridyl rings, and its implications on the mechanisms of H2 production will be discussed. | Accept
2015 Joint Southeastern/Southwest Regional Meeting | SERMSWRM23 | Materials for Alternative Energy Applications - Oral | 2358096 | Catalytic Bio-oil Upgrading using a Mo/Co/K Catalyst with Addition of Water Gas Shift Active Metals with Bio-syngas | Griffin Burk | gab102@msstate.edu | Griffin A. Burk<sup>1</sup>, Warren R. Moore<sup>1</sup>, Rangana T. Wijayapala<sup>3, 1</sup>, Todd Mlnsa<sup>2</sup> | 1. Chemistry, Mississippi State University, Starkville, MS, United States. 2. Chemistry, Mississippi State University, Starkville, MS, United States. 3. Chemistry, University of Tennessee , Knoxville, TN, United States. | Oral Only | Abstract: The conversion of biomass to bio-fuel has received considerable attention due to continued depletion of non-renewable fossil fuels. One problem with raw bio-oil, from pyrolysis, is that it contains high amounts of oxygenated compounds which reduce its fuel quality. Our work uses a catalytic approach to upgrade this oxygenated bio-oil, by utilizing hydrodeoxyganation (HDO) and Fischer-Tropsch reactions, into transportation grade liquid hydrocarbons. A catalyst system using a ZSM-5 zeolite support with molybdenum, cobalt, and potassium metals was prepared with different ratios of known water gas shift catalytic metals, copper and iron. Since water is a large component in bio-oil, water gas shift metals are used to promote conversion of water and CO into hydrogen. This serves to decrease water content while producing more hydrogen gas that is subsequently utilized in upgrading reactions. Bio-oil upgrading was done within a batch autoclave using gases at 500-1400 psi. To optimize conditions, guaiacol, a model compound found in bio-oil, is used. After optimization, simulated bio-oil is used to test the upgrading reactivity of the best catalyst under optimal reaction conditions. Bio-syngas, from gasified biomass, a 50/50 mixture of hydrogen and carbon monoxide, and hydrogen gas, which is traditionally used in upgrading, were all used in the upgrading reactions to provide comparisons. The reaction temperatures were 250 or 300°C. Liquid and gas samples of each reaction were collected and analyzed. Good conversions, 70-99%, where found for the model compounds. For each catalyst similar conversions, deoxygenation, and selectivities were observed for a given temperature. Quantitative GC was used to calculate the CO and gas conversions. A GC/MS was used to analyze the liquid products from the reaction, and to calculate the heats of combustion for the products. Liquid products have higher heat of combustion (kJ/g) than the model compounds. This, and product selectivity, suggests there is good HDO and incorporation of C from CO in the syngas. | Accept
2015 Joint Southeastern/Southwest Regional Meeting | SERMSWRM23 | Materials for Alternative Energy Applications - Oral | 2359443 | Platinum based binary electrocatalysts supported on carbon for a single compartment direct ethanol fuel cell | Jonathon Kuo | jonathon116@gmail.com | Jonathon Kuo<sup>1</sup> | 1. North Carolina School of Science and Mathematics , Cary, NC, United States. | Oral Preferred | Abstract: Virtually all research published in the area of ethanol fuel cells to date has involved the study of proton exchange membrane cells, which typically include costly components such as a proton exchange membrane, gas diffusion layers, bipolar plates with flow fields, platinum electrocatalysts, etc. This work investigates two methods of reducing these costs and therefore improving the overall effectiveness of the cell: (1) alloying a second metal to platinum in order to improve electrocatalytic properties and reduce the necessary platinum content in the electrocatalysts and (2) utilizing a simple single compartment ethanol fuel cell that does not require as many expensive components. Bimetallic platinum-based electrocatalysts were synthesized and studied via cyclic voltammetry. Cyclic voltammograms showed that a platinum-palladium alloy supported on carbon was ethanol tolerant during the oxygen reduction reaction, whereas a commercial platinum catalyst exhibited poisoning effects in the presence of ethanol. These results indicate that a PtPd/C electrocatalyst can catalyze the oxygen reduction reaction in a single compartment fuel cell. A platinum-tin alloy supported on carbon was found to be active towards the ethanol oxidation reaction via cyclic voltammetry. The two electrocatalysts deposited onto glassy carbon electrodes developed an open circuit voltage of ~90 mV in an ethanol containing electrolyte solution of H2SO4 with O2 bubbled in, as the oxygen was reduced at the PtPd/C cathode and the ethanol was oxidized at the PtSn/C anode. These results support the hypothesis that a single compartment ethanol fuel cell can be effective when electrocatalytic properties are tuned properly. | Accept
2015 Joint Southeastern/Southwest Regional Meeting | SERMSWRM23 | Materials for Alternative Energy Applications - Oral | 2359531 | Surface Enhanced Titanium Based Electrode for Efficient Oxygen Evolution Reaction | Zhichao Shan | zshan1@crimson.ua.edu | Zhichao Shan<sup>2</sup>, Arunava Gupta<sup>3</sup>, Shanlin Pan<sup>1</sup> | 1. Department of Chemistry, The University of Alabama, Tuscaloosa, AL, United States. 2. University of Alabama, Tuscaloosa, AL, United States. 3. 2007 Bevill Bldg MINT Center, University of Alabama, Tuscaloosa, AL, United States. | Oral Preferred | Abstract: Developing high efficient oxygen evolution reaction (OER) catalyst for water splitting is one of the most promising solutions for addressing the challenge of renewable energy conversion. However, the major obstacles to widespread application are the low efficiency of catalysts and the high capital costs of electrode materials. In this study, we developed an efficient, durable and low-cost OER electrode based on earth-abundant elements of Ti and C to reduce the costs of noble metals for water electrolysis. The carbon modified titanium oxide electrodes with nanostructured surface were synthesized by facile hydrothermal reaction and followed carbon thermal modification of in an atmosphere of methane and hydrogen. The OER performance of carbon modified titanium oxide electrode exhibited much higher catalytic activity than that of IrO2 or Pt electrode. | Accept
2015 Joint Southeastern/Southwest Regional Meeting | SERMSWRM23 | Materials for Alternative Energy Applications - Oral | 2359657 | Hydrogen generation using single component Pt(II) NCN system | Aditya Kulkarni | akulkarn@tulane.edu | Aditya D. Kulkarni<sup>1</sup>, Russell H. Schmehl<sup>1</sup> | 1. Chemistry, Tulane University, New Orleans, LA, United States. | Oral Preferred | Abstract: Single component systems that produce H2 are relatively rare with long term studies uncommon. Some of the examples of H2 photocatalysts that operate both as a photosensitizer and a catalyst in one structural motif are [Rh20,0(dfpma)3(PPh3)(CO)] (dfpma = MeN(PF2)2), [PtCl(tpy)]Cl (tpy = 2,2’:6’ ,2’’- terpyridine) etc.. The former system uses a hydrohalic acid (HX) and splits it to produce H2 and the latter carries out hydrogen production from photoinduced reduction of water in the presence of a sacrificial electron donor like EDTA in aqueous medium at pH 5. Using recently sysnthesized Pt(II) NCN type complexes by us, hydrogen generation was observed in a 9:1 DMF:water mixture in the presence of only triethylamine ( sacrificial electron donor). The quantum yield of hydrogen generation was ~2 % after 2 hours of irradiation. 18 moles of hydrogen were produced after 2 hours of irradiation. The NCN ligand was synthesized using Michael addition type condensation reaction of an aromatic acetyl oxime and an a,b-unsaturated aldehyde. The platinum complex was synthesized by refluxing a mixture of the ligand and K2PtCl4 in acetic acid. Further studies include determination of the exact mechanism followed by the platinum complex to reduce water and produce hydrogen. Transient absorption studies along with control studies in the presence and absence of mercury (a trap for colloidal Pt(0)), the quencher, the chromophore etc. will help to rule out the formation of hydrogen by any other process other than the chromophore-catalytic activity of the platinum complex itself. | Accept
2015 Joint Southeastern/Southwest Regional Meeting | SERMSWRM23 | Materials for Alternative Energy Applications - Oral | 2360906 | Pulse Potential Atomic Layer Deposition: Controlled growth of ZnS nanofilms as a step toward the formation of CZTS absorber layer for photovoltaic applications | Nhi Bui | nhi.n.bui@gmail.com | Nhi Bui<sup>1</sup>, John L. Stickney<sup>1</sup> | 1. Univ of Georgia, Athens, GA, United States. | Oral Preferred | Abstract: The ability to control growth at the atomic level is highly desirable in the formation of high-quality thin films. This study focuses on atomic layer-by-layer deposition of ZnS nanofilms – an n-type photovoltaic window material that has a wide direct band gap of 3.54 - 3.77 eV1. Conventional ZnS electrodeposition is difficult because of the material's low hydrogen overpotential and its tendency to catalyze hydrogen evolution2. The method used in this study to grow ZnS is referred to as Pulse Potential Atomic Layer Deposition (PP-ALD3) – a variant of the well-established technique Electrochemical Atomic Layer Deposition (E-ALD). Both E-ALD and PP-ALD are electrochemical analogs of condensed phase ALD. Their principle is to use surface-limited underpotential deposition (UPD) to grow only a sub-monolayer amount material per cycle. PP-ALD needs only a single solution containing all precursors, and it can achieve ALD-level control by selectively depositing different elements using different potentials. This affords higher deposition rate, compared to traditional E-ALD, because changing the electrode potential can be achieved on a much shorter timescale than changing solutions. The deposition solutions consisted of ZnO and Na2S2O3 as precursors. Cyclic voltammetry (CV) was used to study the electrochemical behavior of the individual elements. The compositional, structural, and optical properties of the ZnS nanofilms were characterized using EPMA, XRD, and photoelectrochemistry (PEC). Subsequently, the chemistry for growing ZnS will be combined with those for CuSe3 and SnS to form a superlattice structure of Cu2ZnSn(S,Se)4 (CZTS) - a PV absorber material. 1. Fang, X.; Golberg, D. Progress in Material Science, 2011, 175. 2. Oznuluer, T.; Demir U. Langmuir 2006 (22) 4415. 3. Czerniawski, J.; Stickney, J., (In progress). | Accept
2015 Joint Southeastern/Southwest Regional Meeting | SERMSWRM23 | Materials for Alternative Energy Applications - Oral | 2361233 | Microwave Assisted Nanocarbonization of Conducting Polymers for Battery Applications | Selcuk Poyraz | anamurboy@gmail.com | Selcuk Poyraz<sup>1</sup> | 1. Department of Textile Engineering, Namik Kemal University, Corlu, Tekirdag, Turkey. | Oral Preferred | Abstract: Three well-established approaches; namely, conducting polymer (CP) nanofiber (NF) synthesis by NF seeding, CP nanoclip (NC) synthesis by oxidative template and microwave (MW) energy assisted nanocarbonization were systematically combined to prepare active nanocarbons from CPs, with great potential as the anode material, for lithium ion battery applications. Polypyrrole (PPy), as one of the most well-known and commonly studied members of the CP family, was prepared in both NF and NC forms, as the sacrificial carbonization precursor, for electrochemical property comparison purposes. Due to PPy’s highly electromagnetic active nature, both its NFs and NCs had vigorously interacted with MWs and the as-generated energy from such interactions was transformed into a large amount of heat leading to a drastic temperature increase, which was simultaneously used for the instant decomposition and carbonization of PPy via preserving its morphological features. Furthermore, the as-obtained samples from this process exhibited good thermal stability and electrochemical cyclic performance, which are crucial as an active lithium ion battery material. The process offers significant advantages such as; (i) being facile, straightforward and affordable, (ii) being applicable at ambient conditions without the need of any extra equipment or chemical protection, and also (iii) being able to provide functional nanocarbons, without causing any distortion or physical alterations in the sacrificial nano-CP structure. Thus, it is believed that, this well-established and well-studied combination will dominate the large scale manufacturing of the next generation carbon-based battery materials from CPs. | Accept
2015 Joint Southeastern/Southwest Regional Meeting | SERMSWRM23 | Materials for Alternative Energy Applications - Oral | 2362164 | Earth-Abundant Materials for Renewable Energy Catalysis | Yujie Sun | yujie.sun@usu.edu | Yujie Sun<sup>1</sup> | 1. Chemistry and Biochemistry, Utah State University, Logan, UT, United States. | Oral Only | Abstract: Hydrogen and oxygen evolution reactions for water splitting and oxygen reduction reaction for fuel cell application all play important roles in the general field of renewable energy catalysis. Due to their nature of multiple electron transfer, these reactions are kinetically sluggish under ambient conditions. It remains a grand challenge in developing low-cost, efficient, and robust catalyst materials to accelerate these reactions for large-scale application. We are interested in exploring 1st-row transition metal-based catalysts for overall water splitting and oxygen reduction under benign conditions. Facile electrochemical and microwave-assisted synthetic approaches were employed to produce various nano-structured catalysts with low energy cost. Various surface characterization and electrochemical techniques were utilized to study the composition-structure-activity relationship of obtained catalysts. Coupled with theoretical computation, our work provides a guidance for the rational design and development of improved catalysts for renewable energy catalysis. | Accept
2015 Joint Southeastern/Southwest Regional Meeting | SERMSWRM23 | Materials for Alternative Energy Applications - Oral | 2364475 | Routes to improving polymer solar cells: Improving crystalline polymer diffusion and reducing spontaneous charge transfer to TiO2 nanostructures | Andrew Haring | aharing@vt.edu | Andrew Haring<sup>1</sup>, Amanda J. Morris<sup>1</sup>, Erick Sadler<sup>1</sup> | 1. Chemistry, Virginia Tech, Blacksburg, VA, United States. | Oral Preferred | Abstract: In contrast to fullerene-based polymer solar cells, alternative metal oxide acceptors incorporate nanoscale-morphological control and cost-effective materials, while maintaining mechanical flexibility and roll-to-roll processability. These metal oxide-polymer solar cells depend on forming a high density of donor-acceptor interfaces. The heterojunction formation process is crucial for two reasons: 1) infiltration of polymer aggregates is restricted by nanostructured TiO2 films to achieve the high density of donor-acceptor interfaces, and 2) spontaneous electric dipoles can create electric fields (~10­­­7 V/m; ~10­‑1 eV) promoting or preventing charge transfer. | Accept
2015 Joint Southeastern/Southwest Regional Meeting | SERMSWRM23 | Materials for Alternative Energy Applications - Oral | 2365021 | SYNTHESIS OF DIAZONIUM (PERFLUOROALKYL) BENZENESULFONIMIDE (PFSI) MONOMER FROM PERFLUORO (3-OXAPENT-4-ENE) SULFONYL FLUORIDE FOR PROTON EXCHANGE MEMBRANE FUEL CELLS | Faisal Ibrahim | ibrahimf@goldmail.etsu.edu | Faisal Ibrahim<sup>1</sup>, Hua Mei<sup>1</sup> | 1. Chemistry, East Tennessee state University, Johnson City, TN, United States. | Oral Preferred | Abstract: SYNTHESIS OF DIAZONIUM (PERFLUOROALKYL) BENZENESULFONIMIDE (PFSI) MONOMER FROM PERFLUORO (3-OXAPENT-4-ENE) SULFONYL FLUORIDE FOR PROTON EXCHANGE MEMBRANE FUEL CELLS Faisal Ibrahim and Dr. Hua Mei, Department of Chemistry, College of Arts and Sciences, East Tennessee State University, Johnson City, TN Perfluoroalkyl benzenesulfonimide (PFSI) polymers are proposed as new electrolytes in Proton Exchange Membrane Fuel Cells (PEMFCs) due to their better thermal stability, inertness to electrochemical conditions, and lower susceptibility to oxidative degradation and dehydration. For a better integration between the electrode and the electrolyte, the PFSI polymers can be grafted onto carbon electrode by diazonium moiety. It is expected that the PFSI polymers can enhance electrolyte stability, increase the proton conductivity and improve the catalyst efficiency in PEM fuel cells compared with the traditional perfluoroalkyl sulfonic acid (PFSA) polymers. 4-diazonium perfluoro(3-oxapent-4-ene) bezenesulfonimide (I) zwitterionic monomer has been synthesized from perfluoro(3-oxapent-4-ene) sulfonyl fluoride through a 6-step reaction scheme. All the reaction intermediates and the final product were characterized using 1H NMR, 19F NMR and IR. I Figure 1. The Structure of 4-diazonium perfluoro(3-oxapent-4-ene) Benzenesulfonimide Zwitterionic Monomer | Accept
2015 Joint Southeastern/Southwest Regional Meeting | SERMSWRM23 | Materials for Alternative Energy Applications - Oral | 2366381 | Design, discovery, thin-film preparation and characterization of lead-free perovskites | Bayrammurad Saparov | bayram.saparov@gmail.com | Bayrammurad Saparov<sup>1</sup>, Feng Hong<sup>2</sup>, Jon-Paul Sun<sup>3</sup>, Hsin-Sheng Duan<sup>1</sup>, Weiwei Meng<sup>2</sup>, Samuel Cameron<sup>3</sup>, Ian Hill<sup>3</sup>, Yanfa Yan<sup>2</sup>, David Mitzi<sup>1</sup> | 1. Duke University, Durham, NC, United States. 2. University of Toledo, Toledo, OH, United States. 3. Dalhousie University, Halifax, NS, Canada. | Oral Only | Abstract: Solar cells based on perovskite absorbers have attracted worldwide interest due to their remarkable light-harvesting properties, high efficiencies above 20% and low-temperature, low-cost processing. However, these materials suffer from the toxic element Pb and device stability issues. First, we discuss design strategies for perovskites that are free of toxic lead by proposing a series of mixed-cation and mixed-anion compositions. Our experimental and DFT work on these mixed-cation and mixed-anion compositions indicate presence of high-stability impurities featuring low dimensional defect perovskite structures. Next, we discuss our computational and experimental results for one of these high-stability impurities, the layered semiconductor Cs3Sb2I9. Cs3Sb2I9 is a one-third Sb-deficient derivative of the perovskite structure, and is a potential candidate for high band-gap photovoltaic applications. We describe a two-step thin-film deposition method that enables the preparation of large grain (>1 μm) and continuous thin films of the layered Cs3Sb2I9. By changing the thin-film deposition and post-annealing conditions, films that are c-axis or randomly oriented can be fabricated. The films exhibit an optical band gap of 2.05 eV, and demonstrate enhanced stability in air (20-50 % relative humidity), compared to CH3NH3PbI3 films stored under similar conditions. However, the photoluminescence peak intensity of Cs3Sb2I9 is considerably lower compared to that of CH3NH3PbI3. The theoretical studies of defect properties confirm the presence of deep level defects that result in non-radiative recombination, including Ii, ISb, and VI. Therefore, in order to employ Cs3Sb2I9 as a photovoltaic material, a careful control of defects and defect passivation will be necessary. Importantly, this work highlights the heterovalent substitution of Pb2+ and Sn2+ in CH3NH3(Sn,Pb)I3 with trivalent pnictogens such as Sb3+ in Cs3Sb2I9 as another route for preparation of perovskite PV materials. Because these substitutions are isoelectronic, the advantageous features of the band structures of lead halie perovskites are expected to be preserved. | Accept
2015 Joint Southeastern/Southwest Regional Meeting | SERMSWRM23 | Materials for Alternative Energy Applications - Oral | 2367840 | Studying the melt processibility of carbon fiber precursors towards high strength fibers | Samsuddin Mahmood | sfm093020@utdallas.edu | Samsuddin Mahmood<sup>2</sup>, Benjamin L. Batchelor<sup>2</sup>, Minhye Jung<sup>5</sup>, Hyunkyu Shin<sup>5</sup>, Walter Voit<sup>1</sup>, Bruce M. Novak<sup>4</sup>, Duck Yang<sup>3</sup> | 1. UT Dallas, Richardson, TX, United States. 2. Chemistry/BE26, University of Texas at Dallas, Richardson, TX, United States. 3. Dept of Chemistry, University of Texas at Dallas, Richardson, TX, United States. 4. School of Natural Sciences Mathematics, University of Texas at Dallas, Richardson, TX, United States. 5. 2Korea Institute of Carbon Convergence Technology, Jeonju City, Korea (the Republic of). | Oral Only | Abstract: Carbon fiber is predominantly made from polyacrylonitrile (PAN) based precursor where the fibers are wet spun in the presence of hazardous solvent that also adds to the cost of production because of expensive solvent recovery and solvent recycling process. Use of melt processable precursor for carbon fiber has long been suggested as a solution for this problem for both environmental and economic perspective. Here, in this study a successful method for carbon fiber preparation from melt processable acrylonitrile-co-1-vinylimidazole (AN/VIM) carbon fiber precursor is presented. Free radical solution polymerization conditions of AN/VIM with a molar feed ratio of 82/18 were optimized for scalability. The copolymers of different molecular weights were synthesized and used for extrusion, annealing, stabilization and carbonization. Positive correlations were observed when the mechanical properties of as spun, annealed, stabilized and carbonized fibers were compared with molecular weights of copolymers. A carbon fiber having a high tensile strength of 1.9 GPa with modulus of 196 GPa was prepared from a copolymer having a weight average (Mw) molecular weight of 37 KDa. These mechanical values met the current requirement by automobile industry (TS = 1.73 GPa, YM = 173 GPa). | Accept
2015 Joint Southeastern/Southwest Regional Meeting | SERMSWRM23 | Materials for Alternative Energy Applications - Oral | 2368506 | Hydrated Titanium Phosphates as Promising Materials for Rechargeable Batteries | Gyeonghee Lee | gl68@duke.edu | Gyeonghee Lee<sup>1</sup>, Chakrapani Varanasi<sup>2</sup>, Jie Liu<sup>1</sup> | 1. Duke University, Durham, NC, United States. 2. Army Research Office, Durham, NC, United States. | Oral Only | Abstract: In the light of the gradual depletion of conventional energy resources and the resulting environmental crisis from the heavy usage of fossil fuels, developing advanced energy storage systems for renewable energy resources is essential for the sustainable supply of energy to society needs. In this respect, rechargeable lithium (Li)-ion batteries (LIBs) have been considered as the most successful energy storage device due to their high energy densities and long cycle lives. The limited resource of Li, however, will face concerns of the future cost. Thus, developing alternative energy storage systems using abundant elements is highly desired. Sodium (Na)-ion batteries (NIBs) are the most promising alternative of LIBs due to the abundance of Na-containing precursors. Not all of the electrode materials that show Li storage, however, can be used for Na storage due to the steric limitation caused by the larger ionic radius of Na+ compared to that of Li+. Therefore, expanding the range of materials that have potentials for sodium storage with fast kinetics is an important subject. Hydrated titanium phosphate, of a formula Ti(HPO4)2∙H2O, is built on a two-dimensional structure of layers comprised of PO3(OH) tetrahedra and TiO6 octahedra. The structure incorporates interlayer water molecules that involve hydrogen bonding with acidic protons on the phosphate groups. These acidic protons can be exchanged with various metal cations such as Li+, Na+, and Ca2 +. In addition, the interlayer space can be tuned by organic molecules intercalation. Ti(HPO4)2∙H2O, thus, is an attractive candidate material for rechargeable batteries due to its interlayer water and the amenable interlayer properties. In this work, Ti(HPO4)2∙H2O/carbon nanotubes composites were synthesized via a solvothermal route. As-synthesized composites formed well connected cathode films for NIB without additional binders and conductive additives. Interestingly, while the hydrated form showed reversible Na+ intercalation and de-intercalation, the dehydrated form did not store Na+ electrochemically. This result reveals that the critical role of interlayer water molecules which expand the interlayer spacing, enabling intercalation of such large Na ions. The experimental details and results will be discussed. | Accept
2015 Joint Southeastern/Southwest Regional Meeting | SERMSWRM23 | Materials for Alternative Energy Applications - Oral | 2368558 | The Enhanced Physical Properties of a Nanostructured LiCoO2 Cathode Utilized in a Nanoengineered All-Solid-State Lithium Ion Battery | Mark Poyner | mpoyner8@gmail.com | Mark A. Poyner<sup>1</sup>, Indumini U. Jayasekara<sup>2</sup>, Dale C. Teeters<sup>1</sup> | 1. Chemistry and Biochemistry, The University of Tulsa, Tulsa, OK, United States. 2. The Department of Chemistry, The University of Tulsa, Tulsa, OK, United States. | Oral Preferred | Abstract: Batteries with high operating voltages, energy densities and cyclabilities are needed to power several electronic devices. Over the past few decades, applying nanotechnology to Li ion battery chemistries has helped to lessen the technological divide between battery performance and electronic device capabilities. Nanostructuring electrode materials is a unique engineering technique employed to drastically increase the active surface area of the material. Using a nanoporous Anodized Aluminum Oxide (AAO) membrane with nanopores of 200nm in diameter as a template, high surface area nanostructured LiCoO2 cathodes can be created. Using RF magnetron sputter coating, these AAO templates can be sputter coated with a LiCoO2 source to a thickness of 300nm. The line of sight deposition of sputter coating will deposit the LiCoO2 nanoparticles on the surface of the AAO substrate, depositing on the honeycomb-like nature of the nanoporous surface while leaving the pores still exposed. This process effectively templates the underlying nanoporous nature of AAO substrate with a layer of LiCoO2, creating an extremely high surface area LiCoO2 cathode. The surface area generated from the nanostructuring results in about six times the surface area compared to a more traditional thin film with no nanostructuring. The additional surface area is generated from the added lateral surface area of the cylindrical-like nature of the nanopores. This added surface area leads to more electrolyte-electrode contact, the ability to intercalate Li ions into and out of the material faster, store more capacity and ultimately make better batteries. In addition to added surface area, nanostructured LiCoO2 cathodes appear to exhibit a unique crystalline orientation that has been investigated by X-Ray diffraction and Raman spectroscopy. This orientation lends itself to promote ionic conduction and shorten diffusion distances. Nanostructuring both electrode materials as well as the electrolyte can lead to a novel all-solid-state Li ion battery. Nanostructured SnO2 anode and LiCoO2 electrodes have been generated along with a polyethylene-oxide (PEO) based electrolyte nanoconfined in an AAO membrane, to generate a functioning nanostructured all-solid-state full cell. The full cell was investigated using AC impedance and galvanostatic cell cycling. The unique characteristics of a nanostructured LiCoO2 cathode along with some preliminary results from the all-solid-state cell will be discussed. | Accept
2015 Joint Southeastern/Southwest Regional Meeting | SERMSWRM23 | Materials for Alternative Energy Applications - Oral | 2368982 | Investigation of hydrothermal conversion of methylosinus trichosporium to bio-oil | James Wheeler | evangelist08@gmail.com | James D. Wheeler<sup>1</sup>, Juan Saravia<sup>1</sup>, Raino Bhatti<sup>1</sup>, Wen-Long Jang<sup>2</sup> | 1. Chemistry, Texas A&M University - Commerce, Commerce, TX, United States. 2. Dept of Chem, Texas AM Univ Commerce, Commerce, TX, United States. | Oral Preferred | Abstract: Methylosinus trichosporium is a bacterium that feeds on methane from the environment. Utilization of this bacterium has a great potential to help solve the global warming issue while generating large amount of biomass for other uses. Further conversion of generated biomass to everyday products would balance the carbon outputs and leaving no carbon footprints in the environment. Research on the hydrothermal conversion of methylosinus trichosporium biomass into bio-oil had never been done before. It is hypothesized that reasonable yield of bio-oil will be produced by the hydrothermal conversion process. In this study, methylosinus trichosporium is hydrothermally converted with different temperature and time, extracted, and isolated to obtain bio-oils. The energy contents of the methylosinus trichosporium biomass and the resulted bio-oils are determined via bomb calorimetry. Thermo gravimetric analysis (TGA) is performed to determine the water content in the biomass and its decomposition behavior. In addition, FT-IR and GC-MS will be used to obtain the composition info of the bio-oil products. | Accept
2015 Joint Southeastern/Southwest Regional Meeting | SERMSWRM4 | General Analytical Chemistry - Oral | 2369350 | Electrochemical atomic layer deposition of CdS on Au and Tin-doped Indium oxide | Sheng Shen | useto@uga.edu | Sheng Shen<sup>1</sup>, Xiaoyue Zhang<sup>1</sup>, John L. Stickney<sup>1</sup> | 1. Univ of Georgia, Athens, GA, United States. | Oral Preferred | Abstract: The CdTe based solar cell is a very promising product in the solar cell market. The CdS/CdTe/Au substrate configuration and ITO/CdS/CdTe superstrate configuration were studied in this report. The II-VI compound semiconductor CdS was electrodeposited onto Au substrates using electrochemical atomic layer deposition (EALD). A 1:1 stoichiometric ratio of the two elements in the deposit was verified by electron probe micro-analyzer (EPMA). The thickness of the deposits was found to be linearly related to the number of electrodeposition cycles. In the device fabrication step, CdTe thin films was codeposited onto Au before the deposition of CdS. XRD results showed a good separation of CdS cubic (111) and CdTe cubic (111) structure. This method was transferred to ITO surfaces, with CdS EALD followed by CdTe codeposition. The deposits were found in good stoichiometric ratio, but with a rougher surface morphology. | Accept

## Create Sessions
Symposia Code | Symposia Title | Session Code | Session Title | Type | Organizer | Organizer Email | Organizer 2 | Organizer 2 Email | Organizer 3 | Organizer 3 Email | Presider | Presider Email | Presider 2 | Presider 2 Email | Newsworthy | Newsworthy Reason | Co-sponsor - Cooperative | Co-sponsor - Nominal | Co-sponsor - Financial | Expected Attendance
SERMSWRM23 | Materials for Alternative Energy Applications - Oral | SERMSWRM23a |  | Oral | Xuan Zhao | xzhao1@memphis.edu |  |  |  |  | Xuan Zhao | xzhao1@memphis.edu
SERMSWRM23 | Materials for Alternative Energy Applications - Oral | SERMSWRM23b |  | Oral | Xuan Zhao | xzhao1@memphis.edu |  |  |  |  | Yujie Sun | yujie.sun@usu.edu
SERMSWRM23 | Materials for Alternative Energy Applications - Oral | SERMSWRM23c |  | Oral | Xuan Zhao | xzhao1@memphis.edu |  |  |  |  | Jared Delcamp | delcamp@olemiss.edu

## Assign Abstracts
Symposia Code | Symposium Title | Session Code | Session Title | Control ID | Abstract Title | Duration | Presentation Order | Start Time
SERMSWRM23 | Materials for Alternative Energy Applications - Oral | SERMSWRM23a |  | 2359657 | Hydrogen generation using single component Pt(II) NCN system | 20 | 1 | 8:20
SERMSWRM23 | Materials for Alternative Energy Applications - Oral | SERMSWRM23a |  | 2311063 | Increased efficiency and oxygen resistance of Ru,Rh,Ru water reduction photocatalysts in air-saturated aqueous solutions containing polyelectrolytes | 20 | 2 | 8:40
SERMSWRM23 | Materials for Alternative Energy Applications - Oral | SERMSWRM23a |  | 2358090 | H2 Production Catalyzed by Co Complexes with Pentadentate Ligands | 20 | 3 | 9:00
SERMSWRM23 | Materials for Alternative Energy Applications - Oral | SERMSWRM23a |  | 2357313 | Tracking catalyst intermediates in photoinduced generation of hydrogen with transient spectroscopic and mass spectral methods | 20 | 4 | 9:20
SERMSWRM23 | Materials for Alternative Energy Applications - Oral | SERMSWRM23a |  | 2349230 | Using theory to guide design: Development of hydrogenase inspired Ni and Fe H2 oxidation catalysts | 40 | 5 | 9:40
SERMSWRM23 | Materials for Alternative Energy Applications - Oral | SERMSWRM23a |  |  | Intermission | 20 | 6 | 10:20
SERMSWRM23 | Materials for Alternative Energy Applications - Oral | SERMSWRM23a |  | 2345085 | Micellar effects on photoinduced electron transfer in aqueous solutions: Dramatic enhancement of cage escape yields in surfactant Ru (II) diimine complex / [Ru(NH3)6]2+ systems | 20 | 7 | 10:40
SERMSWRM23 | Materials for Alternative Energy Applications - Oral | SERMSWRM23a |  | 2356358 | Structure-Property Relationships: Ancillary Ligand Molecular Design for Ru (II) complexes and How It Leads from 5% to 10% Efficiency in Dye-sensitized Solar Cells | 20 | 8 | 11:00
SERMSWRM23 | Materials for Alternative Energy Applications - Oral | SERMSWRM23a |  | 2347019 | Designing a family of long lifetime copper(I) phenanthroline complexes | 40 | 9 | 11:20
SERMSWRM23 | Materials for Alternative Energy Applications - Oral | SERMSWRM23b |  | 2368982 | Investigation of hydrothermal conversion of methylosinus trichosporium to bio-oil | 20 | 1 | 1:00
SERMSWRM23 | Materials for Alternative Energy Applications - Oral | SERMSWRM23b |  | 2356396 | Hematite Coated Gold Thin Films for Enhanced Photocatalytic Water Splitting | 20 | 2 | 1:20
SERMSWRM23 | Materials for Alternative Energy Applications - Oral | SERMSWRM23b |  | 2359531 | Surface Enhanced Titanium Based Electrode for Efficient Oxygen Evolution Reaction | 20 | 3 | 1:40
SERMSWRM23 | Materials for Alternative Energy Applications - Oral | SERMSWRM23b |  | 2359443 | Platinum based binary electrocatalysts supported on carbon for a single compartment direct ethanol fuel cell | 20 | 4 | 2:00
SERMSWRM23 | Materials for Alternative Energy Applications - Oral | SERMSWRM23b |  | 2358096 | Catalytic Bio-oil Upgrading using a Mo/Co/K Catalyst with Addition of Water Gas Shift Active Metals with Bio-syngas | 20 | 5 | 2:20
SERMSWRM23 | Materials for Alternative Energy Applications - Oral | SERMSWRM23b |  | 2362164 | Earth-Abundant Materials for Renewable Energy Catalysis | 40 | 6 | 2:40
SERMSWRM23 | Materials for Alternative Energy Applications - Oral | SERMSWRM23b |  |  | Intermission | 20 | 7 | 3:20
SERMSWRM23 | Materials for Alternative Energy Applications - Oral | SERMSWRM23b |  | 2361233 | Microwave Assisted Nanocarbonization of Conducting Polymers for Battery Applications | 20 | 8 | 3:40
SERMSWRM23 | Materials for Alternative Energy Applications - Oral | SERMSWRM23b |  | 2368506 | Hydrated Titanium Phosphates as Promising Materials for Rechargeable Batteries | 20 | 9 | 4:00
SERMSWRM23 | Materials for Alternative Energy Applications - Oral | SERMSWRM23b |  | 2365021 | SYNTHESIS OF DIAZONIUM (PERFLUOROALKYL) BENZENESULFONIMIDE (PFSI) MONOMER FROM PERFLUORO (3-OXAPENT-4-ENE) SULFONYL FLUORIDE FOR PROTON EXCHANGE MEMBRANE FUEL CELLS | 20 | 10 | 4:20
SERMSWRM23 | Materials for Alternative Energy Applications - Oral | SERMSWRM23b |  | 2368558 | The Enhanced Physical Properties of a Nanostructured LiCoO2 Cathode Utilized in a Nanoengineered All-Solid-State Lithium Ion Battery | 20 | 11 | 4:40
SERMSWRM23 | Materials for Alternative Energy Applications - Oral | SERMSWRM23c |  | 2303284 | A proaromatic thienothiophene building-block for dye-sensitized solar cells | 20 | 1 | 8:00
SERMSWRM23 | Materials for Alternative Energy Applications - Oral | SERMSWRM23c |  | 2303370 | Thieopyrazine as a proaromatic building block for NIR organic dyes and their use in DSCs | 20 | 2 | 8:20
SERMSWRM23 | Materials for Alternative Energy Applications - Oral | SERMSWRM23c |  | 2366381 | Design, discovery, thin-film preparation and characterization of lead-free perovskites | 20 | 3 | 8:40
SERMSWRM23 | Materials for Alternative Energy Applications - Oral | SERMSWRM23c |  | 2360906 | Pulse Potential Atomic Layer Deposition: Controlled growth of ZnS nanofilms as a step toward the formation of CZTS absorber layer for photovoltaic applications | 20 | 4 | 9:00
SERMSWRM23 | Materials for Alternative Energy Applications - Oral | SERMSWRM23c |  | 2351595 | Doping Ge quantum dots for solar applications | 20 | 5 | 9:20
SERMSWRM23 | General Analytical Chemistry - Oral | SERMSWRM23c |  | 2304295 | Photocatalytic conversion of CO2 to fuels and electricity generation with solar energy | 20 | 6 | 9:40
SERMSWRM23 | Materials for Alternative Energy Applications - Oral | SERMSWRM23c |  |  | Intermission | 20 | 7 | 10:00
SERMSWRM23 | Materials for Alternative Energy Applications - Oral | SERMSWRM23c |  | 2364475 | Routes to improving polymer solar cells: Improving crystalline polymer diffusion and reducing spontaneous charge transfer to TiO2 nanostructures | 20 | 8 | 10:20
SERMSWRM23 | Materials for Alternative Energy Applications - Oral | SERMSWRM23c |  | 2329595 | N-doping of organic electronic and two-dimensional (2D) materials using air-stable dimeric and monomeric dopants | 20 | 9 | 10:40
SERMSWRM23 | Materials for Alternative Energy Applications - Oral | SERMSWRM23c |  | 2369350 | Electrochemical atomic layer deposition of CdS on Au and Tin-doped Indium oxide | 20 | 10 | 11:00
SERMSWRM23 | Materials for Alternative Energy Applications - Oral | SERMSWRM23c |  | 2315219 | Coatings with improved eco-profile enabled by EVOQUE™ pre-composite polymer technology | 20 | 11 | 11:20
SERMSWRM23 | Materials for Alternative Energy Applications - Oral | SERMSWRM23c |  | 2367840 | Studying the melt processibility of carbon fiber precursors towards high strength fibers | 20 | 12 | 11:40

## Divisions & Committees
PRES: Presidential Event
MPPG: Multidisciplinary Program Planning Group
AEI: Academic Employment Initiative
AGFD: Division of Agricultural and Food Chemistry
AGRO: Division of Agrochemicals
ANYL: Division of Analytical Chemistry
BIOT: Division of Biochemical Technology
BIOL: Division of Biological Chemistry
BMGT: Division of Business Development and Management
CARB: Division of Carbohydrate Chemistry
CATL: Division of Catalysis Science and Technology
CELL: Division of Cellulose and Renewable Materials
CHED: Division of Chemical Education
CHAL: Division of Chemistry and the Law
CHAS: Division of Chemical Health and Safety
CINF: Division of Chemical Information
TOXI: Division of Chemical Toxicology
COLL: Division of Colloid and Surface Chemistry
COMP: Division of Computers in Chemistry
ENFL: Division of Energy and Fuels
ENVR: Division of Environmental Chemistry
FLUO: Division of Fluorine Chemistry
GEOC: Division of Geochemistry
HIST: Division of the History of Chemistry
I&EC: Division of Industrial and Engineering Chemistry
INOR: Division of Inorganic Chemistry
MEDI: Division of Medicinal Chemistry
NUCL: Division of Nuclear Chemistry and Technology
ORGN: Division of Organic Chemistry
PHYS: Division of Physical Chemistry
POLY: Division of Polymer Chemistry
PMSE: Division of Polymeric Materials Science and Engineering
PROF: Division of Professional Relations
RUBB: Rubber Division
SCHB: Division of Small Chemical Businesses
CCS: Committee on Chemical Safety
CCPA: Committee on Chemistry and Public Affairs
CWD: Committee on Chemists with Disabilities
CCA: Committee on Community Activities
CORP: Committee on Corporation Associates
D&I: Diversity and Inclusion Advisory Board
DAC: Committee on Divisional Activities
CEPA: Committee on Economic and Professional Affairs
CEI: Committee on Environmental Improvement
ETHC: Committee on Ethics
G&A: Grants and Awards Committee
IAC: International Activities Committee
LAB: Leadership Advisory Board
LSAC: Committee on Local Section Activities
CMA: Committee on Minority Affairs
NTS: Committee on Nomenclature, Terminology and Symbols
CPT: Committee on Professional Training
CPS: Committee on Project SEED
COMSCI: Committee on Science
SCC: Senior Chemists Committee
SOCED: Society Committee on Education
CTA: Committee on Technician Affairs
WCC: Women Chemists Committee
YCC: Younger Chemists Committee
BTEC: Biotechnology Secretariat
MACR: Macromolecular Secretariat

## Non-Paper Events
Introductory Remarks
Intermission
Concluding Remarks
Discussion
Panel Discussion